## Проволока DEKA
| C | Mn | Si | S | P | Cu | Ni | Cr | Mo | V
ER 70S-6 | 0.75 | 1.45 | 0.9 | 0.02 | 0.011 | 0.2 | 0.01 | 0.026 | 0.011 | 0.015
EM12 | 0.8 | 0.95 | 0.2 | 0.03 | 0.019 | 0.007 | 0.006 | 0.01
| C | Mn | Si | S | P | Cr | Ni | Cu | Mo | N
ER 308Lsi | 0.021 | 1.52 | 0.67 | 0.009 | 0.029 | 19.58 | 9.15 | 0.32 | 0.27 | 0.07
ER 309Lsi | 0.019 | 1.82 | 0.84 | 0.004 | 0.023 | 23.36 | 12.5 | 0.07 | 0.12 | 0.15
ER 316Lsi | 0.02 | 2.24 | 0.76 | 0.008 | 0.021 | 18.15 | 11.51 | 0.05 | 2.51 | 0.69
| Al | Si | Fe | Zn | Mn
ER 4043 | основа | 5 | 0.32 | 0.02 | 0.03
| Al | Mg | Mn | Ti | Cr | Si
ER 5356 | основа | 5 | 0.15 | 0.08 | 0.12 | 0.25
| Al | Mg | Mn | Fe | Cr | Si
ER 5381 | основа | 4.8 | 0.8 | 0.3 | 0.1 | 0.11
| C | Mn | Si | P | S
E71T-1C | 0.052 | 1.05 | 0.55 | 0.013 | 0.012
| C | Mn | Si | Al | P | S
E71T-GS | 0.21 | 0.37 | 0.24 | 0.92 | 0.008 | 0.006
| C | Mn | Si | S | P | Cu | Ni | Cr | Mo
Св-04Х19Н11М3 | 0.023 | 1.9 | 0.4 | 0.006 | 0.017 | 0.14 | 10.14 | 18.48 | 2.03
| C | Mn | Si | S | P | Cu | Ni | Cr | Mo | Ti | V | W | Al | N
Св-04Х19Н9 | 0.05 | 1.09 | 0.63 | 0.007 | 0.019 | 0.09 | 8.5 | 18.2 | 0.15 | 0.11 | 0.04 | 0.05 | 0.06 | 0.05
| C | Mn | Si | S | P | Cu | Ni | Cr | Mo | N | Ti
Св-06Х19Н9Т | 0.033 | 1.1 | 0.45 | 0.004 | 0.017 | 0.06 | 9.06 | 18.3 | 0.13 | 0.015 | 0.55
| C | Mn | Si | S | P | Cu | Ni | Cr | Mo | N
Св-07Х25Н13 | 0.065 | 1.82 | 0.81 | 0.005 | 0.013 | 0.03 | 13.42 | 23.63 | 0.01 | 0.05

## Прутки DEKA
| C | Mn | Si | S | P | Cu | Ni | Cr | Mo | V
ER 70S-6 | 0.073 | 1.44 | 0.83 | 0.011 | 0.009 | 0.014 | 0.009 | 0.016 | 0.016 | 0.0019
| C | Mn | Si | S | P | Cr | Ni | Cu | Mo | N
ER 308Lsi | 0.015 | 1.42 | 0.73 | 0.006 | 0.024 | 19.54 | 9.1 | 0.18 | 0.06 | 0.054
ER 309Lsi | 0.017 | 1.9 | 0.9 | 0.005 | 0.027 | 23.55 | 12.4 | 0.04 | 0.15 | 0.13
ER 316Lsi | 0.017 | 2.25 | 0.8 | 0.003 | 0.026 | 18.3 | 11.24 | 0.12 | 2.02 | 0.07
| Al | Si | Сu | Mg | Mn | Ti
ER 4043 | основа | 5.51 | 0.031 | 0.022 | 0.03 | 0.05
| Al | Mg | Mn | Ti | Cr | Si
ER 5356 | основа | 5 | 0.15 | 0.08 | 0.12 | 0.24
| Al | Mg | Mn | Fe | Cr | Si
ER 5381 | основа | 4.8 | 0.8 | 0.3 | 0.1 | 0.15